## HowTo
general | if you don't have information on the consituting materials of your composite material, just fill out the section composite. Whenever you have documented information of the constiutents, please provide. Create a new sheet for each composite material you enter and name the sheet according to composite name. The material name entered here will also be used for the process modelling based on the VDI 3682
1 | enter the material names (trade names) according to data sheet (internal and/or external)
2 | enter the material class your material instance belongs to according to IEC 62474 ID and ClassName (see sheet "MaterialClassesIEC62474")
3 | specifiy the typical physical form of the material (e.g. pellets, etc.)
4 | copy and paste the relevant material properties from the "TotalSetOfNominalProperties", including unit and symbol
5 | if a property is missing, please add as line item to "TotalSetOfNominalProperties" and make sure to provide unit and symbol, then copy and paste again
6 | enter the properties quantities (nominal value and standard deviation), if standard devition is not known, please enter nothing
7 | for interphase materials, please combine the name of the consituients with an underscore, starting with the matrix and skip all information except for the properties
8 | enter provenance information

## NominalMaterial
structure breakdown | material name | material class label | physical material form | intended manufacturing process | material property | unit | qudt | symbol | value (nominal) | standard deviation | temperature condition | humidity condition | curing condition (cure cycle) | fibre direction specification | source | issuer | date | standard / method
composite | Araldite_LY556_GFKUD_50 | Composite Material | plate | RTM | density | kg/m3 | unit:KiloGM-PER-M3 | ρ | 1790 | 0.01 | 23°C | 10% | mr tc |  | data sheet
[5 empty] | fiber material content (volume) | % | unit:PERCENT | ϕ | 50.3 | 1.5 | 23°C |  |  |  | Siemens internal testing
[5 empty] | elastic modulus E11 | MPa | unit:MegaPA | E11 | 38688 | 3150 | 23°C |  |  |  | Siemens internal testing
[5 empty] | elastic modulus E22 | MPa | unit:MegaPA | E22 | 11100 | 361 | 23°C |  |  |  | Siemens internal testing
[5 empty] | elastic modulus E33 | MPa | unit:MegaPA | E33 | 11100 | 361 | 23°C |  |  |  | Siemens internal testing
[5 empty] | shear modulus G12 | MPa | unit:MegaPA | G12 | 4573 | 239 | 23°C |  |  |  | Siemens internal testing
[5 empty] | shear modulus G13 | MPa | unit:MegaPA | G13 | 4573 | 239 | 23°C |  |  |  | Siemens internal testing
[5 empty] | shear modulus G23 | MPa | unit:MegaPA | G23 | 3480 | 181 | 23°C |  |  |  | Siemens internal testing
[5 empty] | Poisson's ratio v12 | - | unit:UNITLESS | v12 | 0.3 | 0 | 23°C |  |  |  | Siemens internal testing
[5 empty] | Poisson's ratio v13 | - | unit:UNITLESS | v13 | 0.3 | 0 | 23°C |  |  |  | Siemens internal testing
[5 empty] | Poisson's ratio v23 | - | unit:UNITLESS | v23 | 0.4 | 0 | 23°C |  |  |  | Siemens internal testing
[5 empty] | Tensile strength in x1 | MPa | unit:MegaPA | Rm,x1 | 800 | 30 | 23°C |  |  |  | Siemens internal testing
[5 empty] | Tensile strength in x2 | MPa | unit:MegaPA | Rm,x2 | 35 | 2 | 23°C |  |  |  | Siemens internal testing
[5 empty] | compression strength in x1 | MPa | unit:MegaPA | Rcm,x1 | 634 | 41 | 23°C |  |  |  | Siemens internal testing
[5 empty] | compression strength in x2 | MPa | unit:MegaPA | Rcm,x2 | 142 | 13 | 23°C |  |  |  | Siemens internal testing
[5 empty] | shear strength x1-x2-plane | MPa | unit:MegaPA | τB | 63 | 2 | 23°C |  |  |  | Siemens internal testing
[5 empty] | symmetry class |  |  |  | orthorombic |  | 23°C
matrix | Araldite_LY_556_Aradur_906_Accelerator_DY070 | EpoxyResin (EP) | botteled | RTM | density | kg/m3 | unit:KiloGM-PER-M3 | ρ | 1200 | 0.05 | 23°C |  | cured |  | data sheet
[5 empty] | elastic modulus E11 | MPa | unit:MegaPA | E11 | 2930 | 46 | 23°C |  |  |  | Siemens internal testing
[5 empty] | elastic modulus E22 | MPa | unit:MegaPA | E22 | 2930 | 46 | 23°C |  |  |  | Siemens internal testing
[5 empty] | elastic modulus E33 | MPa | unit:MegaPA | E33 | 2930 | 46 | 23°C |  |  |  | Siemens internal testing
[5 empty] | compression modulus in x1 | MPa | unit:MegaPA | K11 | 3190 | 153 | 23°C |  |  |  | Siemens internal testing
[5 empty] | compression modulus in x2 | MPa | unit:MegaPA | K22 | 3190 | 153 | 23°C |  |  |  | Siemens internal testing
[5 empty] | compression modulus in x3 | MPa | unit:MegaPA | K33 | 3190 | 153 | 23°C |  |  |  | Siemens internal testing
[5 empty] | shear modulus G12 | MPa | unit:MegaPA | G12 | 1055 | 31 | 23°C |  |  |  | Siemens internal testing
[5 empty] | shear modulus G13 | MPa | unit:MegaPA | G13 | 1055 | 31 | 23°C |  |  |  | Siemens internal testing
[5 empty] | shear modulus G23 | MPa | unit:MegaPA | G23 | 1055 | 31 | 23°C |  |  |  | Siemens internal testing
[5 empty] | Poisson's ratio v12 | - | unit:UNITLESS | v12 | 0.3918 | 0 | 23°C |  |  |  | Siemens internal testing
[5 empty] | Poisson's ratio v13 | - | unit:UNITLESS | v13 | 0.3918 | 0 | 23°C |  |  |  | Siemens internal testing
[5 empty] | Poisson's ratio v23 | - | unit:UNITLESS | v23 | 0.3918 | 0 | 23°C |  |  |  | Siemens internal testing
[5 empty] | Tensile strength in x1 | MPa | unit:MegaPA | Rm,x1 | 69 | 6 | 23°C |  |  |  | Siemens internal testing
[5 empty] | Tensile strength in x2 | MPa | unit:MegaPA | Rm,x2 | 69 | 6 | 23°C |  |  |  | Siemens internal testing
[5 empty] | Tensile strength in x3 | MPa | unit:MegaPA | Rm,x3 | 69 | 6 | 23°C |  |  |  | Siemens internal testing
[5 empty] | compression strength in x1 | MPa | unit:MegaPA | Rcm,x1 | 123 | 3 | 23°C |  |  |  | Siemens internal testing
[5 empty] | compression strength in x2 | MPa | unit:MegaPA | Rcm,x2 | 123 | 3 | 23°C |  |  |  | Siemens internal testing
[5 empty] | compression strength in x3 | MPa | unit:MegaPA | Rcm,x3 | 123 | 3 | 23°C |  |  |  | Siemens internal testing
[5 empty] | shear strength x1-x2-plane | MPa | unit:MegaPA | τB | 44 | 1 | 23°C |  |  |  | Siemens internal testing
[5 empty] | symmetry class |  |  |  | isotropic |  | 23°C
reinforcement | UNIE_640_E-Glass_Fiber | Glass | uni-directional tape | RTM | density | kg/m3 | unit:KiloGM-PER-M3 | ρ | 2600 | 0.05 | 23°C |  |  |  | Ehrenstein 2006
[5 empty] | average fiber diameter | mm | unit:MilliM |  | 20 |  | 23°C |  |  |  | Siemens internal testing
[5 empty] | elastic modulus E11 | MPa | unit:MegaPA | E11 | 73000 |  | 23°C |  |  |  | Ehrenstein 2006
[5 empty] | elastic modulus E22 | MPa | unit:MegaPA | E22 | 73000 |  | 23°C |  |  |  | Ehrenstein 2006
[5 empty] | elastic modulus E33 | MPa | unit:MegaPA | E33 | 73000 |  | 23°C |  |  |  | Ehrenstein 2006
[5 empty] | Poisson's ratio v12 | - | unit:UNITLESS | v12 | 0.18 |  | 23°C |  |  |  | data sheet
[5 empty] | Poisson's ratio v13 | - | unit:UNITLESS | v13 | 0.18 |  | 23°C |  |  |  | data sheet
[5 empty] | Poisson's ratio v23 | - | unit:UNITLESS | v23 | 0.18 |  | 23°C |  |  |  | data sheet
[5 empty] | Tensile strength in x1 | MPa | unit:MegaPA | Rm,x1 | 3400 |  | 23°C |  |  |  | data sheet
[5 empty] | compression strength in x1 | MPa | unit:MegaPA | Rm,x2 | 4000 |  | 23°C |  |  |  | AZO Materials
[5 empty] | symmetry class |  |  |  | isotropic |  | 23°C
interphase | Araldite_LY556_GFKUD_50_interphase | Material | n.a | n.a | shear strength x1-x2-plane | MPa | unit:MegaPA | τIFSS | 35.53 | 2.83 | 23°C |  |  |  | Siemens internal testing
[5 empty] | elastic modulus E11 | MPa | unit:MegaPA | Ei | 2930 | 117 | 23°C |  |  |  | Siemens internal testing
[5 empty] | symmetry class |  |  |  | isotropic |  | 23°C
Note on I1: [Threaded comment] Your version of Excel allows you to read this threaded comment; however, any edits to it will get removed if the file is opened in a newer version of Excel. Learn more: https://go.microsoft.com/fwlink/?linkid=870924 Comment: Ignored
Note on C2: [Threaded comment] Your version of Excel allows you to read this threaded comment; however, any edits to it will get removed if the file is opened in a newer version of Excel. Learn more: https://go.microsoft.com/fwlink/?linkid=870924 Comment: Fiber-reinforced Epoxy Resin (EP)
Note on B19: [Threaded comment] Your version of Excel allows you to read this threaded comment; however, any edits to it will get removed if the file is opened in a newer version of Excel. Learn more: https://go.microsoft.com/fwlink/?linkid=870924 Comment: Check if “_FT” is needed

## NominalMaterial2
structure breakdown | material name | material class label | physical material form | intended manufacturing process | material property | unit | qudt | symbol | value (nominal) | standard deviation | temperature condition | humidity condition | curing condition (cure cycle) | fibre direction specification | source | issuer | date | standard / method
composite | Araldite_LY556_GFKUD_50_A | Composite Material | plate | RTM | [10 empty] | data sheet
matrix | Araldite_LY_556_Aradur_906_Accelerator_DY070 | EpoxyResin (EP) | botteled | RTM | [10 empty] | data sheet
reinforcement | UNIE_640_E-Glass_Fiber | Glass | uni-directional tape | RTM | [10 empty] | Ehrenstein 2006
Note on I1: [Threaded comment] Your version of Excel allows you to read this threaded comment; however, any edits to it will get removed if the file is opened in a newer version of Excel. Learn more: https://go.microsoft.com/fwlink/?linkid=870924 Comment: Ignored
Note on C2: [Threaded comment] Your version of Excel allows you to read this threaded comment; however, any edits to it will get removed if the file is opened in a newer version of Excel. Learn more: https://go.microsoft.com/fwlink/?linkid=870924 Comment: Fiber-reinforced Epoxy Resin (EP)
Note on B3: [Threaded comment] Your version of Excel allows you to read this threaded comment; however, any edits to it will get removed if the file is opened in a newer version of Excel. Learn more: https://go.microsoft.com/fwlink/?linkid=870924 Comment: Check if “_FT” is needed
Note on C6: [Threaded comment] Your version of Excel allows you to read this threaded comment; however, any edits to it will get removed if the file is opened in a newer version of Excel. Learn more: https://go.microsoft.com/fwlink/?linkid=870924 Comment: Fiber-reinforced Epoxy Resin (EP)
Note on B7: [Threaded comment] Your version of Excel allows you to read this threaded comment; however, any edits to it will get removed if the file is opened in a newer version of Excel. Learn more: https://go.microsoft.com/fwlink/?linkid=870924 Comment: Check if “_FT” is needed
Note on C10: [Threaded comment] Your version of Excel allows you to read this threaded comment; however, any edits to it will get removed if the file is opened in a newer version of Excel. Learn more: https://go.microsoft.com/fwlink/?linkid=870924 Comment: Fiber-reinforced Epoxy Resin (EP)
Note on B11: [Threaded comment] Your version of Excel allows you to read this threaded comment; however, any edits to it will get removed if the file is opened in a newer version of Excel. Learn more: https://go.microsoft.com/fwlink/?linkid=870924 Comment: Check if “_FT” is needed
Note on C14: [Threaded comment] Your version of Excel allows you to read this threaded comment; however, any edits to it will get removed if the file is opened in a newer version of Excel. Learn more: https://go.microsoft.com/fwlink/?linkid=870924 Comment: Fiber-reinforced Epoxy Resin (EP)
Note on B15: [Threaded comment] Your version of Excel allows you to read this threaded comment; however, any edits to it will get removed if the file is opened in a newer version of Excel. Learn more: https://go.microsoft.com/fwlink/?linkid=870924 Comment: Check if “_FT” is needed